## Sheet1
Type | Number of days (testing) | Compressive Strength | Fly ash | GGBS | AL/B Ratio | SS/SH ratio | SS | SH | Curing type | Sand | Coarse aggregate | Glass waste powder
GPC | 90 | 33.52519 | 190.1786 | 188.5831 | 0.4503541 | 2.5 | 132.8 | 53.14 | Outdoor | 640.467 | 1220.84 | 0
F35G65GPC | 28 | 24.73234 | 134.521 | 243.7929 | 0.5006187 | 2.5 | 132.8 | 53.14 | Outdoor | 619.3072 | 988.2841 | 0
Gwo | 90 | 47.71821 | 168.923 | 166.1616 | 0.4499632 | 2.5 | 132.8 | 53.14 | Oven | 723.5377 | 1127.529 | 37.24417
F65G35GPC | 28 | 30.33009 | 247.99 | 135.269 | 0.5003333 | 2.5 | 132.8 | 53.14 | Oven | 622.9891 | 989.317 | 0
GPCo | 90 | 46.39093 | 188.7065 | 188.2794 | 0.4482515 | 2.5 | 132.8 | 53.14 | Oven | 636.6991 | 1217.969 | 0
GPC | 14 | 22.62922 | 186.9584 | 190.3743 | 0.4487598 | 2.5 | 132.8 | 53.14 | Outdoor | 641.82 | 1217.724 | 0
F50G50GPC | 28 | 37.09397 | 185.8289 | 185.4746 | 0.5006136 | 2.5 | 132.8 | 53.14 | Oven | 620.7008 | 980.9192 | 0
F35G65GPC | 14 | 21.44831 | 126.5793 | 240.5445 | 0.500108 | 2.5 | 132.8 | 53.14 | Outdoor | 621.7241 | 984.3174 | 0
F50G50GPC | 14 | 25.89249 | 206.5569 | 203.9904 | 0.4481877 | 2.5 | 132.8 | 53.14 | Outdoor | 661.6314 | 1108.258 | 0
GW15 | 14 | 28.23339 | 160.239 | 159.0384 | 0.4499081 | 2.5 | 132.8 | 53.14 | Oven | 731.3264 | 1128.388 | 55.25568
Gwo | 14 | 37.33947 | 165.6825 | 169.6174 | 0.4517974 | 2.5 | 132.8 | 53.14 | Oven | 731.1715 | 1125.044 | 37.11459
F65G35GPC | 28 | 21.57584 | 243.5725 | 131.5963 | 0.5005117 | 2.5 | 132.8 | 53.14 | Outdoor | 624.8085 | 986.9164 | 0
F80G20GPC | 14 | 17.84776 | 328.2726 | 80.82004 | 0.4482891 | 2.5 | 132.8 | 53.14 | Oven | 663.2508 | 1103.677 | 0
GW5 | 14 | 36.41682 | 176.7625 | 174.1399 | 0.4497923 | 2.5 | 132.8 | 53.14 | Oven | 729.7021 | 1124.137 | 18.73047
F65G35GPC | 14 | 11.02634 | 266.4074 | 145.1496 | 0.4508947 | 2.5 | 132.8 | 53.14 | Outdoor | 662.1217 | 1107.625 | 0
Gwo | 14 | 37.61151 | 171.3333 | 169.9927 | 0.4507122 | 2.5 | 132.8 | 53.14 | Oven | 727.0589 | 1115.615 | 36.80602
F65G35GPC | 7 | 10.93659 | 237.3574 | 123.5891 | 0.5005297 | 2.5 | 132.8 | 53.14 | Outdoor | 621.4396 | 985.21 | 0
GW15 | 28 | 30.50477 | 161.2225 | 158.5333 | 0.4508471 | 2.5 | 132.8 | 53.14 | Outdoor | 733.3829 | 1120.896 | 56.32466
GW15 | 7 | 32.96454 | 160.0242 | 159.443 | 0.4505748 | 2.5 | 132.8 | 53.14 | Oven | 730.8406 | 1119.559 | 57.25528
GW10 | 7 | 33.06835 | 172.2679 | 171.4309 | 0.4498622 | 2.5 | 132.8 | 53.14 | Oven | 732.9486 | 1126.145 | 38.47755
GW15 | 28 | 30.18346 | 155.3729 | 156.7291 | 0.449253 | 2.5 | 132.8 | 53.14 | Outdoor | 727.7362 | 1119.544 | 55.52473
F65G35GPC | 7 | 16.88354 | 242.0889 | 129.3991 | 0.5014352 | 2.5 | 132.8 | 53.14 | Oven | 621.0882 | 984.3044 | 0
GPCo | 28 | 42.59206 | 186.3507 | 188.7823 | 0.4495235 | 2.5 | 132.8 | 53.14 | Oven | 641.1426 | 1219.834 | 0
F35G65GPC | 28 | 37.49147 | 132.8232 | 237.8292 | 0.4992714 | 2.5 | 132.8 | 53.14 | Oven | 617.6123 | 991.8441 | 0
F35G65GPC | 28 | 25.72578 | 130.5919 | 242.8096 | 0.4998879 | 2.5 | 132.8 | 53.14 | Outdoor | 623.9596 | 988.5251 | 0
F65G35GPC | 14 | 23.60593 | 268.9137 | 147.9725 | 0.4502142 | 2.5 | 132.8 | 53.14 | Oven | 661.3956 | 1112.336 | 0
GPC | 14 | 21.75274 | 184.6177 | 184.9197 | 0.4511678 | 2.5 | 132.8 | 53.14 | Outdoor | 641.0161 | 1221.171 | 0
F80G20GPC | 7 | 5.764975 | 329.0952 | 84.10621 | 0.4486035 | 2.5 | 132.8 | 53.14 | Outdoor | 658.7054 | 1108.921 | -1.21495
GW10 | 7 | 17.73191 | 163.0912 | 166.852 | 0.4504617 | 2.5 | 132.8 | 53.14 | Outdoor | 725.9364 | 1118.447 | 36.47839
F50G50GPC | 14 | 35.03631 | 210.1455 | 207.0723 | 0.4500103 | 2.5 | 132.8 | 53.14 | Oven | 660.8799 | 1106.118 | 0
F20G80GPC | 14 | 23.86515 | 80.64317 | 327.0925 | 0.4505073 | 2.5 | 132.8 | 53.14 | Oven | 660.5788 | 1108.237 | 0
F65G35GPC | 14 | 20.85146 | 243.3928 | 137.2078 | 0.5002642 | 2.5 | 132.8 | 53.14 | Oven | 624.1678 | 985.2062 | 0
GW5 | 14 | 20.02184 | 180.2969 | 181.8085 | 0.4496465 | 2.5 | 132.8 | 53.14 | Outdoor | 729.7639 | 1119.206 | 17.0485
F35G65GPC | 7 | 12.16207 | 144.3142 | 270.6673 | 0.4474042 | 2.5 | 132.8 | 53.14 | Outdoor | 665.7231 | 1104.631 | 0
F35G65GPC | 28 | 26.14474 | 127.0953 | 245.3675 | 0.5004152 | 2.5 | 132.8 | 53.14 | Outdoor | 622.4519 | 986.2793 | 0
F80G20GPC | 14 | 19.20363 | 328.7866 | 76.4742 | 0.4479771 | 2.5 | 132.8 | 53.14 | Oven | 662.9373 | 1107.175 | 0
Gwo | 28 | 47.24622 | 164.9609 | 168.4649 | 0.4501235 | 2.5 | 132.8 | 53.14 | Oven | 729.6407 | 1125.092 | 36.51412
GW10 | 28 | 36.54774 | 170.0158 | 166.6326 | 0.4501033 | 2.5 | 132.8 | 53.14 | Outdoor | 729.9779 | 1124.968 | 36.42946
GW10 | 7 | 26.16277 | 173.8297 | 166.061 | 0.4502373 | 2.5 | 132.8 | 53.14 | Outdoor | 730.1599 | 1123.61 | 37.10496
F50G50GPC | 14 | 19.78968 | 183.8089 | 185.9182 | 0.5005634 | 2.5 | 132.8 | 53.14 | Outdoor | 620.4252 | 988.5901 | 0
F65G35GPC | 14 | 16.77813 | 244.335 | 126.3584 | 0.5008238 | 2.5 | 132.8 | 53.14 | Outdoor | 622.7543 | 984.3315 | 0
F20G80GPC | 7 | 20.08031 | 79.78522 | 330.4654 | 0.4509916 | 2.5 | 132.8 | 53.14 | Oven | 658.681 | 1113.344 | 0
GW10 | 90 | 37.35277 | 169.3677 | 170.0898 | 0.4489115 | 2.5 | 132.8 | 53.14 | Outdoor | 726.9323 | 1120.604 | 36.61892
GW10 | 7 | 36.4945 | 172.1552 | 171.4778 | 0.4502279 | 2.5 | 132.8 | 53.14 | Oven | 728.8899 | 1125.32 | 36.72009
F50G50GPC | 28 | 40.50188 | 207.9512 | 210.6645 | 0.4507747 | 2.5 | 132.8 | 53.14 | Oven | 661.194 | 1104.44 | 0
GW10 | 28 | 44.85392 | 163.3237 | 172.3964 | 0.4508384 | 2.5 | 132.8 | 53.14 | Oven | 730.4189 | 1127.169 | 38.03598
Gwo | 90 | 48.12316 | 166.7629 | 166.6039 | 0.4521349 | 2.5 | 132.8 | 53.14 | Oven | 730.1339 | 1123.933 | 36.97186
GW15 | 14 | 28.49552 | 156.4397 | 158.2225 | 0.452353 | 2.5 | 132.8 | 53.14 | Oven | 727.5834 | 1124.454 | 58.18309
Gwo | 90 | 48.08405 | 174.1969 | 169.0894 | 0.4506613 | 2.5 | 132.8 | 53.14 | Oven | 727.4583 | 1124.12 | 38.27871
F35G65GPC | 14 | 15.55105 | 145.7728 | 268.5216 | 0.4499496 | 2.5 | 132.8 | 53.14 | Outdoor | 659.4623 | 1105.005 | 0
F65G35GPC | 28 | 18.32954 | 269.4867 | 145.7865 | 0.4502047 | 2.5 | 132.8 | 53.14 | Outdoor | 662.4124 | 1108.884 | 0
F20G80GPC | 28 | 25.92077 | 82.45712 | 327.8345 | 0.4490801 | 2.5 | 132.8 | 53.14 | Oven | 661.3281 | 1112.751 | 0
GPC | 7 | 13.97684 | 190.162 | 189.7371 | 0.4489012 | 2.5 | 132.8 | 53.14 | Outdoor | 640.6911 | 1216.51 | 0
F20G80GPC | 14 | 24.99781 | 83.03914 | 333.8213 | 0.4510985 | 2.5 | 132.8 | 53.14 | Oven | 663.5531 | 1107.212 | 0
GW5 | 28 | 41.35641 | 183.9066 | 175.869 | 0.4514974 | 2.5 | 132.8 | 53.14 | Oven | 726.4334 | 1123.21 | 19.32545
GW5 | 28 | 32.17839 | 176.6339 | 179.9212 | 0.4501913 | 2.5 | 132.8 | 53.14 | Outdoor | 726.9809 | 1130.114 | 16.6723
GW15 | 7 | 22.60766 | 162.1118 | 157.9006 | 0.4511332 | 2.5 | 132.8 | 53.14 | Outdoor | 731.4742 | 1120.025 | 55.50743
F50G50GPC | 28 | 37.19556 | 192.5178 | 185.8976 | 0.4996315 | 2.5 | 132.8 | 53.14 | Oven | 623.8889 | 991.2003 | 0
F35G65GPC | 7 | 12.46761 | 129.9055 | 243.8563 | 0.4998642 | 2.5 | 132.8 | 53.14 | Outdoor | 621.7646 | 985.9067 | 0
F65G35GPC | 7 | 11.46367 | 241.2958 | 130.1049 | 0.5004379 | 2.5 | 132.8 | 53.14 | Outdoor | 623.7185 | 987.1597 | 0
GPCo | 14 | 36.79882 | 185.0477 | 187.8904 | 0.4504034 | 2.5 | 132.8 | 53.14 | Oven | 638.7062 | 1221.977 | -0.6462916
F80G20GPC | 14 | 17.93578 | 332.9716 | 80.6817 | 0.449786 | 2.5 | 132.8 | 53.14 | Oven | 661.8071 | 1107.957 | 0
GW15 | 28 | 35.02029 | 156.9314 | 155.446 | 0.4509778 | 2.5 | 132.8 | 53.14 | Oven | 732.0756 | 1121.07 | 55.52738
F35G65GPC | 7 | 12.97832 | 130.9526 | 239.3956 | 0.500664 | 2.5 | 132.8 | 53.14 | Outdoor | 624.4069 | 980.8816 | 0
Gwo | 7 | 29.30653 | 170.414 | 171.3122 | 0.4499993 | 2.5 | 132.8 | 53.14 | Oven | 729.1492 | 1118.338 | 37.05299
F65G35GPC | 28 | 19.13992 | 265.2965 | 144.4631 | 0.4511409 | 2.5 | 132.8 | 53.14 | Outdoor | 664.1318 | 1110.501 | 0
F50G50GPC | 28 | 37.99712 | 184.3726 | 187.1364 | 0.5007112 | 2.5 | 132.8 | 53.14 | Oven | 619.3998 | 980.2894 | 0
F35G65GPC | 7 | 18.95098 | 127.5113 | 235.8912 | 0.4993867 | 2.5 | 132.8 | 53.14 | Oven | 623.9863 | 985.5267 | 0
GW15 | 28 | 34.36844 | 158.3699 | 155.8649 | 0.4504534 | 2.5 | 132.8 | 53.14 | Oven | 728.7121 | 1123.992 | 58.50502
F65G35GPC | 28 | 33.08046 | 266.4128 | 146.3775 | 0.4496682 | 2.5 | 132.8 | 53.14 | Oven | 664.2504 | 1110.884 | 0
F35G65GPC | 7 | 20.44817 | 129.1479 | 241.7251 | 0.5002959 | 2.5 | 132.8 | 53.14 | Oven | 624.0953 | 987.6019 | 0
F80G20GPC | 7 | 14.96523 | 324.4196 | 77.31839 | 0.448081 | 2.5 | 132.8 | 53.14 | Oven | 658.1498 | 1111.356 | 0
F35G65GPC | 14 | 25.36928 | 131.2394 | 238.8938 | 0.498998 | 2.5 | 132.8 | 53.14 | Oven | 618.453 | 987.3914 | 0
F80G20GPC | 28 | 13.90574 | 333.4198 | 79.17542 | 0.450611 | 2.5 | 132.8 | 53.14 | Outdoor | 659.1215 | 1107.679 | 0
GW5 | 28 | 44.31347 | 179.607 | 174.9866 | 0.4501093 | 2.5 | 132.8 | 53.14 | Oven | 730.1595 | 1126.489 | 19.18293
F35G65GPC | 14 | 16.26718 | 148.8089 | 269.799 | 0.4503546 | 2.5 | 132.8 | 53.14 | Outdoor | 660.1509 | 1109.29 | 0
GPCo | 90 | 44.05263 | 191.3049 | 188.2175 | 0.449083 | 2.5 | 132.8 | 53.14 | Oven | 638.3951 | 1215.781 | 0
F35G65GPC | 14 | 16.29547 | 144.8372 | 270.5344 | 0.4506043 | 2.5 | 132.8 | 53.14 | Outdoor | 660.832 | 1108.877 | 0
F20G80GPC | 7 | 17.56728 | 81.069 | 325.9153 | 0.4487136 | 2.5 | 132.8 | 53.14 | Oven | 659.1092 | 1108.861 | 0
GW10 | 14 | 23.1817 | 165.8001 | 170.8665 | 0.4501934 | 2.5 | 132.8 | 53.14 | Outdoor | 730.0629 | 1123.344 | 37.45329
F65G35GPC | 14 | 10.18092 | 269.677 | 142.0942 | 0.4501456 | 2.5 | 132.8 | 53.14 | Outdoor | 661.3563 | 1114.642 | 0
F80G20GPC | 7 | 15.11778 | 334.2259 | 82.70875 | 0.4497429 | 2.5 | 132.8 | 53.14 | Oven | 660.9973 | 1109.313 | 0
F50G50GPC | 7 | 13.47354 | 183.7019 | 184.7718 | 0.5020204 | 2.5 | 132.8 | 53.14 | Outdoor | 619.7726 | 987.2285 | 0
F65G35GPC | 28 | 22.62195 | 244.1638 | 126.2242 | 0.5002357 | 2.5 | 132.8 | 53.14 | Outdoor | 622.7859 | 980.4681 | 0
F50G50GPC | 28 | 26.32639 | 193.3861 | 187.4687 | 0.5004231 | 2.5 | 132.8 | 53.14 | Outdoor | 624.407 | 986.5164 | 0
GPC | 7 | 14.26942 | 186.4066 | 187.5606 | 0.450888 | 2.5 | 132.8 | 53.14 | Outdoor | 641.6097 | 1217.205 | 0
GW10 | 14 | 37.4966 | 164.8989 | 172.8135 | 0.4487282 | 2.5 | 132.8 | 53.14 | Oven | 726.5715 | 1125.279 | 35.98495
F65G35GPC | 14 | 23.69512 | 267.9219 | 145.6425 | 0.4492839 | 2.5 | 132.8 | 53.14 | Oven | 657.3435 | 1110.545 | 0
F50G50GPC | 28 | 25.04953 | 192.214 | 187.9221 | 0.4990134 | 2.5 | 132.8 | 53.14 | Outdoor | 621.3904 | 989.6572 | 0
F65G35GPC | 7 | 15.97595 | 242.714 | 130.3878 | 0.4998972 | 2.5 | 132.8 | 53.14 | Oven | 621.5476 | 984.3639 | 0
GW10 | 14 | 23.95011 | 164.4707 | 172.2735 | 0.4510246 | 2.5 | 132.8 | 53.14 | Outdoor | 732.1369 | 1127.88 | 37.35139
F50G50GPC | 14 | 26.79459 | 207.601 | 207.9855 | 0.4523706 | 2.5 | 132.8 | 53.14 | Outdoor | 663.8168 | 1111.276 | 0
GW10 | 14 | 22.20137 | 169.8931 | 165.9891 | 0.4505359 | 2.5 | 132.8 | 53.14 | Outdoor | 730.0487 | 1123.271 | 38.00051
GW5 | 14 | 36.00489 | 176.863 | 180.3183 | 0.4511452 | 2.5 | 132.8 | 53.14 | Oven | 731.0904 | 1123.79 | 19.35413
GW10 | 90 | 36.42417 | 174.0358 | 166.9994 | 0.4484518 | 2.5 | 132.8 | 53.14 | Outdoor | 729.0466 | 1123.992 | 35.69663
GW5 | 14 | 19.07538 | 179.5576 | 179.2192 | 0.4479528 | 2.5 | 132.8 | 53.14 | Outdoor | 729.7849 | 1125.763 | 18.65111
F50G50GPC | 14 | 33.01206 | 185.924 | 190.775 | 0.499348 | 2.5 | 132.8 | 53.14 | Oven | 620.1663 | 985.9489 | 0
GW5 | 14 | 37.7528 | 179.329 | 171.7559 | 0.450027 | 2.5 | 132.8 | 53.14 | Oven | 729.2012 | 1121.953 | 18.27837
GPCo | 28 | 42.02073 | 181.0499 | 178.1667 | 0.4502833 | 2.5 | 132.8 | 53.14 | Oven | 641.2403 | 1217.2 | 0
Gwo | 28 | 46.2824 | 166.4847 | 168.4274 | 0.4479282 | 2.5 | 132.8 | 53.14 | Oven | 727.7416 | 1119.003 | 36.09601
GW15 | 7 | 31.43591 | 158.4472 | 158.6852 | 0.4491198 | 2.5 | 132.8 | 53.14 | Oven | 728.8056 | 1126.095 | 55.99945
GW5 | 28 | 42.03904 | 177.2608 | 182.1037 | 0.4489405 | 2.5 | 132.8 | 53.14 | Oven | 726.3633 | 1122.956 | 19.82975
GW5 | 7 | 19.04474 | 177.4437 | 171.3108 | 0.4494581 | 2.5 | 132.8 | 53.14 | Outdoor | 729.0534 | 1122.453 | 17.73214
F20G80GPC | 7 | 8.923017 | 79.5537 | 327.7395 | 0.4507544 | 2.5 | 132.8 | 53.14 | Outdoor | 661.7755 | 1111.671 | 0
F80G20GPC | 28 | 11.20918 | 332.854 | 75.23926 | 0.4514348 | 2.5 | 132.8 | 53.14 | Outdoor | 662.4582 | 1103.825 | 0
GW10 | 14 | 37.78782 | 169.2786 | 164.2044 | 0.4504781 | 2.5 | 132.8 | 53.14 | Oven | 732.3529 | 1123.842 | 36.13103
F50G50GPC | 14 | 35.0536 | 206.1765 | 210.3704 | 0.4498149 | 2.5 | 132.8 | 53.14 | Oven | 656.3625 | 1106.578 | 0
GW15 | 14 | 17.85308 | 159.0056 | 156.1901 | 0.4500769 | 2.5 | 132.8 | 53.14 | Outdoor | 729.4823 | 1121.042 | 55.43291
F65G35GPC | 14 | 21.83664 | 239.0658 | 131.4384 | 0.5020764 | 2.5 | 132.8 | 53.14 | Oven | 620.1176 | 981.3071 | 0
GW15 | 14 | 28.16051 | 155.5644 | 155.9724 | 0.4504802 | 2.5 | 132.8 | 53.14 | Oven | 726.6978 | 1122.966 | 56.93969
F35G65GPC | 7 | 12.85467 | 145.8286 | 270.2542 | 0.4503482 | 2.5 | 132.8 | 53.14 | Outdoor | 660.5624 | 1109.338 | 0
F35G65GPC | 14 | 31.10115 | 145.3157 | 265.117 | 0.4473177 | 2.5 | 132.8 | 53.14 | Oven | 661.3652 | 1109.012 | 0
GPC | 90 | 33.50382 | 184.4956 | 183.5857 | 0.4497935 | 2.5 | 132.8 | 53.14 | Outdoor | 637.0598 | 1215.45 | 0
F65G35GPC | 14 | 22.3797 | 242.6071 | 134.2847 | 0.4996748 | 2.5 | 132.8 | 53.14 | Oven | 625.5931 | 986.3478 | 0
F35G65GPC | 28 | 33.83088 | 140.5884 | 269.0766 | 0.4492097 | 2.5 | 132.8 | 53.14 | Oven | 662.8549 | 1108.012 | 0
GW10 | 14 | 21.63055 | 171.2599 | 167.5267 | 0.4481464 | 2.5 | 132.8 | 53.14 | Outdoor | 728.3392 | 1122.07 | 38.40546
F65G35GPC | 7 | 17.09944 | 238.0562 | 135.9287 | 0.50152 | 2.5 | 132.8 | 53.14 | Oven | 625.7711 | 988.5659 | 0
F50G50GPC | 14 | 33.67068 | 205.9191 | 211.3143 | 0.4495424 | 2.5 | 132.8 | 53.14 | Oven | 663.6788 | 1109.528 | 0
F65G35GPC | 7 | 7.662905 | 273.6932 | 149.4922 | 0.4492477 | 2.5 | 132.8 | 53.14 | Outdoor | 657.79 | 1103.028 | 0
F20G80GPC | 7 | 20.32461 | 84.19341 | 328.1957 | 0.4504934 | 2.5 | 132.8 | 53.14 | Oven | 663.9351 | 1109.401 | 0
F35G65GPC | 28 | 36.26717 | 132.2309 | 243.8204 | 0.5016067 | 2.5 | 132.8 | 53.14 | Oven | 619.1566 | 983.4401 | 0
F50G50GPC | 7 | 25.67918 | 203.4208 | 210.3914 | 0.4503666 | 2.5 | 132.8 | 53.14 | Oven | 664.9558 | 1112.928 | 0
F65G35GPC | 14 | 11.33112 | 268.0835 | 144.1128 | 0.4486993 | 2.5 | 132.8 | 53.14 | Outdoor | 659.3407 | 1113.021 | 0
GW5 | 28 | 31.97694 | 183.2818 | 177.2197 | 0.4486276 | 2.5 | 132.8 | 53.14 | Outdoor | 727.0205 | 1122.279 | 18.66246
F80G20GPC | 28 | 11.85666 | 331.0455 | 82.11061 | 0.4509392 | 2.5 | 132.8 | 53.14 | Outdoor | 661.5043 | 1105.324 | 0
Gwo | 28 | 46.90147 | 172.6563 | 175.6056 | 0.4502874 | 2.5 | 132.8 | 53.14 | Oven | 729.4417 | 1120.719 | 36.43884
F35G65GPC | 14 | 20.2333 | 130.7813 | 240.7426 | 0.5001164 | 2.5 | 132.8 | 53.14 | Outdoor | 622.4885 | 989.1709 | 0
F50G50GPC | 14 | 30.1734 | 186.9549 | 185.7704 | 0.5004278 | 2.5 | 132.8 | 53.14 | Oven | 621.405 | 981.4361 | 0
GW15 | 28 | 28.19079 | 154.8107 | 157.3193 | 0.4490317 | 2.5 | 132.8 | 53.14 | Outdoor | 727.0456 | 1132.055 | 55.35183
F65G35GPC | 28 | 32.67805 | 265.3539 | 146.6801 | 0.451954 | 2.5 | 132.8 | 53.14 | Oven | 661.6252 | 1110.412 | 0
F65G35GPC | 7 | 8.884695 | 267.9366 | 144.0704 | 0.4500886 | 2.5 | 132.8 | 53.14 | Outdoor | 660.7428 | 1109.753 | 0
GPC | 90 | 35.83986 | 183.5688 | 190.2776 | 0.4496294 | 2.5 | 132.8 | 53.14 | Outdoor | 638.5926 | 1218.162 | -0.3762682
F80G20GPC | 7 | 4.29936 | 332.6283 | 83.6892 | 0.4494149 | 2.5 | 132.8 | 53.14 | Outdoor | 659.4063 | 1108.518 | 0
F50G50GPC | 14 | 20.10723 | 181.6635 | 188.8478 | 0.4998435 | 2.5 | 132.8 | 53.14 | Outdoor | 620.6787 | 989.0887 | 0
F50G50GPC | 7 | 24.81505 | 206.1202 | 204.3752 | 0.4509572 | 2.5 | 132.8 | 53.14 | Oven | 660.8378 | 1110.628 | 0
F50G50GPC | 7 | 15.98563 | 203.4453 | 210.1189 | 0.4504877 | 2.5 | 132.8 | 53.14 | Outdoor | 661.5855 | 1106.154 | 0
F80G20GPC | 14 | 6.107541 | 331.8509 | 83.81113 | 0.4506514 | 2.5 | 132.8 | 53.14 | Outdoor | 662.2348 | 1109.472 | 0
F50G50GPC | 7 | 21.79738 | 183.2239 | 188.3137 | 0.5010212 | 2.5 | 132.8 | 53.14 | Oven | 620.1149 | 991.2192 | 0
F50G50GPC | 28 | 40.20228 | 205.4757 | 208.5125 | 0.4496178 | 2.5 | 132.8 | 53.14 | Oven | 659.0174 | 1104.726 | 0
F35G65GPC | 28 | 24.3974 | 138.3367 | 271.9866 | 0.4503257 | 2.5 | 132.8 | 53.14 | Outdoor | 659.1175 | 1108.777 | 0
GW10 | 7 | 34.67619 | 168.5079 | 174.1701 | 0.450166 | 2.5 | 132.8 | 53.14 | Oven | 730.3218 | 1114.969 | 36.54895
GW15 | 28 | 36.95014 | 156.1299 | 154.9488 | 0.4511111 | 2.5 | 132.8 | 53.14 | Oven | 729.0299 | 1124.125 | 57.24821
F65G35GPC | 7 | 8.608831 | 267.3528 | 149.8613 | 0.4494867 | 2.5 | 132.8 | 53.14 | Outdoor | 661.4176 | 1111.611 | 0
Gwo | 7 | 30.99983 | 173.2273 | 171.3 | 0.4515549 | 2.5 | 132.8 | 53.14 | Oven | 729.9174 | 1124.951 | 37.77611
GW10 | 7 | 13.3831 | 168.5423 | 168.6923 | 0.4494662 | 2.5 | 132.8 | 53.14 | Outdoor | 730.4609 | 1128.391 | 39.34678
GW5 | 7 | 19.54734 | 174.2067 | 179.444 | 0.4486753 | 2.5 | 132.8 | 53.14 | Outdoor | 726.6553 | 1124.273 | 19.66059
GPC | 14 | 21.62324 | 189.9674 | 182.3377 | 0.4504287 | 2.5 | 132.8 | 53.14 | Outdoor | 639.3986 | 1211.941 | 0.90508
F35G65GPC | 7 | 21.69333 | 144.528 | 268.9501 | 0.4496868 | 2.5 | 132.8 | 53.14 | Oven | 659.7132 | 1104.628 | 0
F35G65GPC | 28 | 36.09505 | 143.8581 | 269.7532 | 0.4503243 | 2.5 | 132.8 | 53.14 | Oven | 661.6486 | 1110.478 | 0
GW10 | 14 | 23.98871 | 168.323 | 169.6762 | 0.4501736 | 2.5 | 132.8 | 53.14 | Outdoor | 731.6714 | 1121.13 | 37.84197
F20G80GPC | 28 | 22.1677 | 84.59959 | 329.9502 | 0.4492181 | 2.5 | 132.8 | 53.14 | Outdoor | 660.5019 | 1111.725 | 0
F35G65GPC | 14 | 25.88988 | 133.8478 | 244.3541 | 0.5000434 | 2.5 | 132.8 | 53.14 | Oven | 622.8019 | 986.5664 | 0
GW15 | 7 | 30.79831 | 160.0465 | 159.1615 | 0.4504034 | 2.5 | 132.8 | 53.14 | Oven | 730.6507 | 1122.239 | 56.57003
F20G80GPC | 7 | 7.073082 | 81.27359 | 329.2002 | 0.4513085 | 2.5 | 132.8 | 53.14 | Outdoor | 661.1562 | 1107.377 | 0
GW15 | 14 | 19.36982 | 158.9981 | 157.9523 | 0.4499042 | 2.5 | 132.8 | 53.14 | Outdoor | 728.6086 | 1126.629 | 56.75941
F65G35GPC | 14 | 24.34127 | 270.6033 | 143.1107 | 0.4498929 | 2.5 | 132.8 | 53.14 | Oven | 658.6258 | 1111.009 | 0
F65G35GPC | 7 | 11.8726 | 238.5347 | 127.8787 | 0.4982692 | 2.5 | 132.8 | 53.14 | Outdoor | 621.981 | 992.8895 | 0
GW10 | 14 | 21.89642 | 172.9159 | 166.2076 | 0.4498863 | 2.5 | 132.8 | 53.14 | Outdoor | 731.7543 | 1126.49 | 37.46633
GPC | 7 | 14.44662 | 185.3217 | 183.7051 | 0.4504248 | 2.5 | 132.8 | 53.14 | Outdoor | 638.6804 | 1217.988 | 0
GW15 | 7 | 20.84813 | 158.9209 | 157.6264 | 0.4498463 | 2.5 | 132.8 | 53.14 | Outdoor | 733.9888 | 1125.709 | 56.54602
F50G50GPC | 28 | 22.55425 | 187.4205 | 186.9151 | 0.5007329 | 2.5 | 132.8 | 53.14 | Outdoor | 621.8226 | 988.1527 | 0
GW5 | 7 | 30.31431 | 173.5289 | 174.498 | 0.451262 | 2.5 | 132.8 | 53.14 | Oven | 727.4782 | 1124.271 | 20.00838
F50G50GPC | 28 | 30.95447 | 208.5626 | 207.68 | 0.4485942 | 2.5 | 132.8 | 53.14 | Outdoor | 660.5874 | 1105.457 | 0
F80G20GPC | 14 | 6.684828 | 331.5836 | 87.83959 | 0.4511887 | 2.5 | 132.8 | 53.14 | Outdoor | 664.8887 | 1105.13 | 0
GW10 | 7 | 25.27046 | 170.348 | 171.1486 | 0.4496032 | 2.5 | 132.8 | 53.14 | Outdoor | 729.0758 | 1123.249 | 37.11345
GW15 | 7 | 21.8586 | 158.9736 | 157.4392 | 0.4502076 | 2.5 | 132.8 | 53.14 | Outdoor | 730.4063 | 1122.87 | 56.04869
F50G50GPC | 7 | 25.92094 | 207.5427 | 206.318 | 0.4475333 | 2.5 | 132.8 | 53.14 | Oven | 664.7298 | 1106.951 | 0
GW10 | 28 | 34.63373 | 170.3493 | 164.9499 | 0.4484694 | 2.5 | 132.8 | 53.14 | Outdoor | 730.7675 | 1120.933 | 36.4855
F50G50GPC | 7 | 16.78779 | 202.7523 | 201.5515 | 0.4526367 | 2.5 | 132.8 | 53.14 | Outdoor | 658.795 | 1106.07 | 0
F35G65GPC | 7 | 23.02825 | 139.8119 | 269.9279 | 0.4491364 | 2.5 | 132.8 | 53.14 | Oven | 661.3329 | 1107.785 | 0
F35G65GPC | 14 | 24.68774 | 133.541 | 246.0488 | 0.4987911 | 2.5 | 132.8 | 53.14 | Oven | 623.7671 | 976.3243 | 0
GW10 | 28 | 43.20816 | 168.4364 | 166.2866 | 0.4500271 | 2.5 | 132.8 | 53.14 | Oven | 730.8307 | 1125.621 | 35.54257
F50G50GPC | 28 | 29.65079 | 201.2813 | 204.6282 | 0.4506858 | 2.5 | 132.8 | 53.14 | Outdoor | 661.9864 | 1106.514 | 0
Gwo | 7 | 30.05955 | 166.6008 | 166.2957 | 0.4492289 | 2.5 | 132.8 | 53.14 | Oven | 728.2011 | 1123.573 | 37.46651
F50G50GPC | 14 | 25.55074 | 206.3182 | 205.5698 | 0.4480979 | 2.5 | 132.8 | 53.14 | Outdoor | 661.1836 | 1107.548 | 0
F65G35GPC | 28 | 31.58894 | 270.717 | 141.0436 | 0.4509745 | 2.5 | 132.8 | 53.14 | Oven | 659.482 | 1105.118 | 0
F80G20GPC | 7 | 6.460967 | 329.8717 | 84.18426 | 0.4507037 | 2.5 | 132.8 | 53.14 | Outdoor | 658.2785 | 1107.472 | 0
GPCo | 90 | 44.75031 | 183.6647 | 188.9877 | 0.4477518 | 2.5 | 132.8 | 53.14 | Oven | 638.5338 | 1218.645 | 0.2901828
GW10 | 28 | 38.12385 | 164.4904 | 167.5471 | 0.4522712 | 2.5 | 132.8 | 53.14 | Outdoor | 731.6561 | 1122.163 | 35.83287
GW10 | 28 | 35.30515 | 168.0093 | 166.4329 | 0.4490983 | 2.5 | 132.8 | 53.14 | Outdoor | 729.9418 | 1119.294 | 37.05799
F35G65GPC | 7 | 13.49015 | 130.6052 | 240.5286 | 0.5002313 | 2.5 | 132.8 | 53.14 | Outdoor | 621.3287 | 982.7673 | 0
GW10 | 28 | 45.37787 | 166.4771 | 168.1298 | 0.4498546 | 2.5 | 132.8 | 53.14 | Oven | 729.7724 | 1128.254 | 38.0807
GW10 | 7 | 16.59736 | 170.1879 | 171.7361 | 0.4504822 | 2.5 | 132.8 | 53.14 | Outdoor | 727.4488 | 1120.87 | 36.80476
F50G50GPC | 7 | 12.97783 | 184.652 | 183.2023 | 0.5015291 | 2.5 | 132.8 | 53.14 | Outdoor | 627.0185 | 984.7162 | 0
F50G50GPC | 14 | 29.79372 | 187.3889 | 186.8006 | 0.4982428 | 2.5 | 132.8 | 53.14 | Oven | 622.8193 | 985.2161 | 0
F20G80GPC | 7 | 7.277108 | 81.81256 | 330.2455 | 0.4514852 | 2.5 | 132.8 | 53.14 | Outdoor | 660.2457 | 1111.266 | 0
F50G50GPC | 7 | 20.44558 | 186.7982 | 182.7255 | 0.5010418 | 2.5 | 132.8 | 53.14 | Oven | 618.3527 | 984.266 | 0
F35G65GPC | 7 | 23.50193 | 143.6853 | 272.651 | 0.4481277 | 2.5 | 132.8 | 53.14 | Oven | 661.1915 | 1114.39 | 0
GPCo | 28 | 43.99426 | 189.2137 | 186.9376 | 0.449479 | 2.5 | 132.8 | 53.14 | Oven | 637.3892 | 1220.309 | 0.5156705
F20G80GPC | 28 | 21.10549 | 83.41891 | 333.3496 | 0.4488296 | 2.5 | 132.8 | 53.14 | Outdoor | 662.561 | 1107.708 | 0
F35G65GPC | 14 | 32.81722 | 142.2452 | 269.2566 | 0.4511656 | 2.5 | 132.8 | 53.14 | Oven | 660.2768 | 1113.147 | 0
F50G50GPC | 28 | 39.91716 | 205.7424 | 203.6648 | 0.4500357 | 2.5 | 132.8 | 53.14 | Oven | 663.9822 | 1105.774 | 0
Gwo | 14 | 39.09628 | 172.5632 | 168.5839 | 0.4502183 | 2.5 | 132.8 | 53.14 | Oven | 731.7645 | 1123.154 | 36.8461
GPCo | 7 | 28.5055 | 193.3887 | 187.6833 | 0.4492858 | 2.5 | 132.8 | 53.14 | Oven | 641.2095 | 1210.402 | 0.7327983
GW5 | 7 | 18.84685 | 173.5218 | 175.8899 | 0.4508412 | 2.5 | 132.8 | 53.14 | Outdoor | 731.4092 | 1120.632 | 18.39278
F65G35GPC | 28 | 30.75015 | 237.3173 | 127.2895 | 0.4991107 | 2.5 | 132.8 | 53.14 | Oven | 617.4865 | 980.0331 | 0
F20G80GPC | 14 | 13.99288 | 81.50887 | 331.3037 | 0.4512076 | 2.5 | 132.8 | 53.14 | Outdoor | 660.1246 | 1106.095 | 0
F35G65GPC | 7 | 20.43881 | 126.4292 | 240.2213 | 0.5003059 | 2.5 | 132.8 | 53.14 | Oven | 623.5734 | 988.0152 | 0
F35G65GPC | 14 | 30.29848 | 146.8752 | 264.056 | 0.450206 | 2.5 | 132.8 | 53.14 | Oven | 663.1671 | 1113.34 | 0
GW5 | 14 | 18.80812 | 182.958 | 179.0933 | 0.4504991 | 2.5 | 132.8 | 53.14 | Outdoor | 729.89 | 1121.075 | 18.03188
GW10 | 90 | 36.2714 | 171.1535 | 167.1738 | 0.4508446 | 2.5 | 132.8 | 53.14 | Outdoor | 727.2632 | 1121.2 | 35.25418
F50G50GPC | 7 | 21.93198 | 188.3131 | 185.9282 | 0.5003347 | 2.5 | 132.8 | 53.14 | Oven | 624.7524 | 986.3628 | 0
F50G50GPC | 14 | 21.11301 | 181.2589 | 185.2379 | 0.5000959 | 2.5 | 132.8 | 53.14 | Outdoor | 622.0677 | 994.8875 | 0
F65G35GPC | 28 | 19.29739 | 268.8722 | 147.7319 | 0.4502011 | 2.5 | 132.8 | 53.14 | Outdoor | 659.4063 | 1105.06 | 0
F80G20GPC | 28 | 32.33657 | 330.4264 | 77.54134 | 0.4502427 | 2.5 | 132.8 | 53.14 | Oven | 663.0873 | 1106.509 | 0
F20G80GPC | 14 | 12.9705 | 80.9473 | 330.3259 | 0.4534508 | 2.5 | 132.8 | 53.14 | Outdoor | 658.491 | 1109.005 | 0
F80G20GPC | 28 | 29.94678 | 333.4047 | 79.35217 | 0.4493372 | 2.5 | 132.8 | 53.14 | Oven | 660.5479 | 1113.108 | 0
F20G80GPC | 14 | 21.43767 | 85.35472 | 332.3999 | 0.4480076 | 2.5 | 132.8 | 53.14 | Oven | 662.7749 | 1109.357 | 0
GW5 | 7 | 28.17436 | 177.0664 | 178.5844 | 0.4519648 | 2.5 | 132.8 | 53.14 | Oven | 731.5382 | 1121.83 | 18.98716
F65G35GPC | 7 | 19.81965 | 268.8662 | 145.7968 | 0.4514147 | 2.5 | 132.8 | 53.14 | Oven | 660.129 | 1108.096 | 0
F20G80GPC | 28 | 27.22885 | 82.02375 | 333.5626 | 0.451956 | 2.5 | 132.8 | 53.14 | Oven | 660.8661 | 1111.461 | 0
GW5 | 7 | 28.39694 | 177.6677 | 178.7482 | 0.4495804 | 2.5 | 132.8 | 53.14 | Oven | 728.1976 | 1130.805 | 17.72365
GPCo | 7 | 28.76928 | 190.1048 | 185.3991 | 0.4499409 | 2.5 | 132.8 | 53.14 | Oven | 637.2693 | 1215.35 | 0
GW10 | 7 | 22.79802 | 168.4545 | 167.5541 | 0.4514674 | 2.5 | 132.8 | 53.14 | Outdoor | 731.7169 | 1121.32 | 37.3533
F65G35GPC | 28 | 31.35079 | 241.2398 | 128.8864 | 0.5011039 | 2.5 | 132.8 | 53.14 | Oven | 620.5646 | 991.1793 | 0
F20G80GPC | 28 | 22.64642 | 81.19495 | 328.0886 | 0.4496927 | 2.5 | 132.8 | 53.14 | Outdoor | 658.5073 | 1114.44 | 0
GW10 | 28 | 38.25793 | 166.1455 | 170.0356 | 0.449633 | 2.5 | 132.8 | 53.14 | Outdoor | 728.1467 | 1121.905 | 37.69531
GW10 | 28 | 36.4646 | 167.4967 | 170.3649 | 0.4481976 | 2.5 | 132.8 | 53.14 | Outdoor | 729.7101 | 1127.232 | 37.42719
F35G65GPC | 7 | 13.9063 | 143.1408 | 271.4786 | 0.4503051 | 2.5 | 132.8 | 53.14 | Outdoor | 661.3024 | 1106.156 | 0
F65G35GPC | 14 | 15.88714 | 245.7081 | 124.0773 | 0.5000803 | 2.5 | 132.8 | 53.14 | Outdoor | 620.144 | 988.538 | 0
GW5 | 28 | 33.8856 | 174.4003 | 180.9036 | 0.4506372 | 2.5 | 132.8 | 53.14 | Outdoor | 729.4637 | 1122.005 | 18.08504
GPCo | 7 | 29.29809 | 189.2014 | 185.2419 | 0.449641 | 2.5 | 132.8 | 53.14 | Oven | 640.4673 | 1209.187 | 0
F35G65GPC | 28 | 36.74461 | 142.9855 | 272.9282 | 0.4508134 | 2.5 | 132.8 | 53.14 | Oven | 659.7447 | 1104.424 | 0
F35G65GPC | 28 | 25.45306 | 144.5271 | 265.9171 | 0.4490129 | 2.5 | 132.8 | 53.14 | Outdoor | 659.0472 | 1114.246 | 0
F65G35GPC | 14 | 15.64134 | 241.8336 | 128.0134 | 0.4987202 | 2.5 | 132.8 | 53.14 | Outdoor | 620.1485 | 985.2722 | 0
GPCo | 14 | 36.03102 | 187.8124 | 185.8999 | 0.4503019 | 2.5 | 132.8 | 53.14 | Oven | 639.7392 | 1221.89 | 0
F65G35GPC | 28 | 21.63987 | 244.1056 | 133.8721 | 0.5013889 | 2.5 | 132.8 | 53.14 | Outdoor | 619.7305 | 985.8864 | 0
F20G80GPC | 14 | 12.6138 | 88.6882 | 335.9364 | 0.4479729 | 2.5 | 132.8 | 53.14 | Outdoor | 662.099 | 1111.637 | 0
F80G20GPC | 28 | 30.31653 | 334.857 | 83.26229 | 0.4486376 | 2.5 | 132.8 | 53.14 | Oven | 658.1997 | 1112.422 | 0
GPC | 28 | 34.36558 | 181.097 | 184.6181 | 0.4493269 | 2.5 | 132.8 | 53.14 | Outdoor | 639.665 | 1215.966 | 0
F50G50GPC | 7 | 14.80476 | 204.546 | 208.2254 | 0.4500738 | 2.5 | 132.8 | 53.14 | Outdoor | 660.6855 | 1105.62 | 0
GPC | 28 | 32.14072 | 182.3169 | 184.32 | 0.4496406 | 2.5 | 132.8 | 53.14 | Outdoor | 638.7922 | 1212.902 | 0
GPC | 28 | 31.52621 | 187.0037 | 190.279 | 0.4494852 | 2.5 | 132.8 | 53.14 | Outdoor | 639.2245 | 1215.468 | 0
F50G50GPC | 7 | 14.08327 | 189.9045 | 184.2462 | 0.5007097 | 2.5 | 132.8 | 53.14 | Outdoor | 618.9028 | 989.3516 | 0
F80G20GPC | 14 | 5.671212 | 327.6205 | 80.67717 | 0.451236 | 2.5 | 132.8 | 53.14 | Outdoor | 659.8776 | 1109.167 | 0
GW15 | 14 | 18.67207 | 162.694 | 161.95 | 0.4494894 | 2.5 | 132.8 | 53.14 | Outdoor | 726.9724 | 1130.601 | 56.97946
F80G20GPC | 7 | 16.8516 | 330.5865 | 83.64419 | 0.4501963 | 2.5 | 132.8 | 53.14 | Oven | 666.8031 | 1107.195 | 0
F35G65GPC | 28 | 34.98441 | 127.5749 | 242.4372 | 0.5001757 | 2.5 | 132.8 | 53.14 | Oven | 624.4858 | 977.6699 | 0
F65G35GPC | 7 | 19.89235 | 266.5472 | 143.8318 | 0.4497519 | 2.5 | 132.8 | 53.14 | Oven | 660.0393 | 1107.898 | 0
F20G80GPC | 28 | 25.25136 | 77.37532 | 331.1385 | 0.4503391 | 2.5 | 132.8 | 53.14 | Oven | 661.8048 | 1109.595 | 0
GW10 | 14 | 37.25663 | 167.9295 | 171.8831 | 0.4493393 | 2.5 | 132.8 | 53.14 | Oven | 732.9962 | 1124.934 | 38.35236
F65G35GPC | 7 | 20.89784 | 263.2713 | 147.3872 | 0.4500419 | 2.5 | 132.8 | 53.14 | Oven | 658.8265 | 1104.491 | 0
F50G50GPC | 28 | 30.35904 | 208.6662 | 206.0948 | 0.4504276 | 2.5 | 132.8 | 53.14 | Outdoor | 662.6791 | 1111.564 | 0
F35G65GPC | 14 | 23.25093 | 129.1022 | 247.5016 | 0.5002642 | 2.5 | 132.8 | 53.14 | Outdoor | 621.3372 | 988.5301 | 0
F35G65GPC | 28 | 26.55934 | 149.2962 | 265.7154 | 0.451197 | 2.5 | 132.8 | 53.14 | Outdoor | 661.301 | 1108.795 | 0
GPCo | 14 | 34.12006 | 188.9526 | 185.3664 | 0.4510532 | 2.5 | 132.8 | 53.14 | Oven | 634.3835 | 1212.852 | 0